## 02-17-12
Test ID | 1
Date | 2012-02-17
Substrate | Silicon | B9W10
Fluid | Water
AFM Probe Tip | SCM-PIT - S1
Probe Substrate | Silicon (300 micron)
Probe Cantilever | SiN
Top Coating | 20 nm Pt/Ir
Bottom Coating | 20 nm Pt/Ir
Frequency | 195.0 kHz
Environment | Water
Thermal Tune
Environment | Water

## 02-18-12 - Air
Test ID | 2
Date | 2012-02-18
Substrate | Silicon | B9W10
Fluid | Air
AFM Probe Tip | SCM-PIT - S1
Probe Substrate | Silicon (300 micron)
Probe Cantilever | SiN
Top Coating | 20 nm Pt/Ir
Bottom Coating | 20 nm Pt/Ir
Frequency | 75 kHz
Environment | Air
Thermal Tune Set Up
Experiment Setup | Standard Contact
Environment | Air
Laser Alignment | -2 | V
Set Point | 0 | V
P | 0.5
I | 0.1
D | 0
Get microns/V
Point Spectroscopy
Samples | 512
Approach Rate | 4.2658
Z Start | -4
Z End | 4
Trigger | 1
Linearizer | OFF
Sensitivity | 0.3460 microns/V
Thermal Tune
Frequency | 8.452
Q | 1.25
Sensitivity | 0.1295 | microns/V
Spring Constant | 0.04624 | N/m

## 02-18-12 - Water
Test ID | 2
Date | 2012-02-18
Substrate | Silicon | B9W10
Fluid | Water
AFM Probe Tip | SCM-PIT - S1
Probe Substrate | Silicon (300 micron)
Probe Cantilever | SiN
Top Coating | 20 nm Pt/Ir
Bottom Coating | 20 nm Pt/Ir
Frequency | 75 kHz
Environment | Air
Thermal Tune Set Up
Experiment Setup | Standard Contact
Environment | Air
Laser Alignment | -2 | V
Set Point | 0 | V
P | 0.5
I | 0.1
D | 0
Get microns/V
Point Spectroscopy
Samples | 512
Approach Rate | 4.2658
Z Start | -4
Z End | 4
Trigger | 1
Linearizer | OFF
Sensitivity | 0.3460 microns/V
Thermal Tune
Frequency | 8.452
Q | 1.25
Sensitivity | 0.1295 | microns/V
Spring Constant | 0.04624 | N/m
Fluid Experiment
Laser Alignment Offset | -2
Set Point | 1
Point Spectroscopy
Samples | 512
Approach Rate | 4.2658
Z Start | -4
Z End | 4
Trigger | 2
Linearizer | OFF
Sensitivity | 0.1295 | microns/V
Spring Constant | 0.04624 | N/m