## 02-25-12 - SiN - Air
Test ID | 2
Date | 2012-02-25
Substrate | Silicon | B9W10
Fluid | Water
AFM Probe Tip | SNl-10
Probe Substrate | Silicon (300 micron)
Probe Cantilever | SiN
Top Coating | 45 nm Ti/Au
Bottom Coating | None
Frequency | 22 kHz
Environment | Air
Thermal Tune Set Up
Experiment Setup | Standard Contact
Environment | Air
Laser Alignment | -2 | V
Set Point | 0 | V
P | 0.5
I | 0.1
D | 0
Get microns/V
Point Spectroscopy
Samples | 1024
Approach Rate | 0.1
Z Start | -2
Z End | -2
Trigger | 2
Linearizer | OFF
Sensitivity | 0.054
Thermal Tune
Frequency
Q
Sensitivity | 0.064 | microns/V
Spring Constant | 0.056004 | N/m
Fluid Experiment
Laser Alignment Offset | -2
Set Point | 1
Point Spectroscopy
Samples | 1024
Approach Rate | 0.01
Z Start | -1.3
Z End | 0.1
Trigger | 2
Linearizer | OFF
Sensitivity | 0.064 | microns/V
Spring Constant | 0.056004 | N/m

## 02-25-12 - Water
Test ID | 2
Date | 2012-02-18
Substrate | Silicon | B9W10
Fluid | Water
AFM Probe Tip | SCM-PIT - S1
Probe Substrate | Silicon (300 micron)
Probe Cantilever | SiN
Top Coating | 20 nm Pt/Ir
Bottom Coating | 20 nm Pt/Ir
Frequency | 75 kHz
Environment | Air
Thermal Tune Set Up
Experiment Setup | Standard Contact
Environment | Air
Laser Alignment | -2 | V
Set Point | 0 | V
P | 0.5
I | 0.1
D | 0
Get microns/V
Point Spectroscopy
Samples | 512
Approach Rate | 4.2658
Z Start | -4
Z End | 4
Trigger | 1
Linearizer | OFF
Sensitivity | 0.3460 microns/V
Thermal Tune
Frequency | 8.452
Q | 1.25
Sensitivity | 0.1295 | microns/V
Spring Constant | 0.04624 | N/m
Fluid Experiment
Laser Alignment Offset | -2
Set Point | 1
Point Spectroscopy
Samples | 512
Approach Rate | 4.2658
Z Start | -4
Z End | 4
Trigger | 2
Linearizer | OFF
Sensitivity | 0.1295 | microns/V
Spring Constant | 0.04624 | N/m

## 2-25-12 - HCl
Test ID | 3
Date | 2012-02-20
Substrate | Silicon | B9W10
Fluid | HCl
Etchant | 0
Etchant Equivalent | R 90
Ethcant Dilution | 47x
M_HF | 0.21
pH | 1.62
M_HCl | 0.028
HCl dilution | 1/428 | 1/37.9 (1:10 HCl:H2O)
AFM Probe Tip | SCM-PIT - S1
Tip # | 3
Probe Substrate | Silicon (300 micron)
Probe Cantilever | SiN
Top Coating | 20 nm Pt/Ir
Bottom Coating | 20 nm Pt/Ir
Frequency | 70.67
Environment | Air
Thermal Tune Set Up
Experiment Setup | Standard Contact
Environment | Air
Laser Alignment | -1 | V
Set Point | 0 | V
P | 0.5
I | 0.1
D | 0
Get microns/V
Point Spectroscopy
Samples | 1024
Approach Rate | 0.5
Z Start | -1
Z End | 1
Trigger | 1
Linearizer | OFF
Sensitivity | 0.3460 microns/V
Thermal Tune
Frequency | 8.452
Q | 1.25
Sensitivity | 0.123 | microns/V
Spring Constant | 0.057824 | N/m
Fluid Experiment
Laser Alignment Offset | -2
Set Point | 1
Point Spectroscopy
Samples | 1024
Approach Rate | 0.05
Z Start | -1
Z End | 1
Trigger | 2
Linearizer | ON
Sensitivity | 0.123 | microns/V
Spring Constant | 0.057824 | N/m