## SiN - Air - HCl_40
Test ID | 6
Date | 2012-03-15
Substrate | Silicon | B9W10
Fluid | Air
AFM Probe Tip | MLCT-UC - S1 - Pd coated
Tip # | 3
Probe Substrate | Silicon (300 micron)
Probe Cantilever | SiN
Top Coating | None
Bottom Coating | Ti/Au/Pd - 20/400/20
Side | A
Resonances (kHz) | 15
k (N/m) | 0.05
Frequency (kHz) | 22.67
Environment | Air
Thermal Tune Set Up
Experiment Setup | Standard Contact
Environment | Air
Laser Alignment | 0.25 | V
Set Point | 2 | V
P | 0.5
I | 0.1
D | 0
Get microns/V
Point Spectroscopy
Samples | 1024
Approach Rate | 3
Z Start | -1.4
Z End | 1
Trigger | 3
Linearizer | ON
Sensitivity (micons/V) | 0.1078 | microns/V
Thermal Tune
Frequency (kHz) | 22.6
Q | 31.63
Sensitivity (microns/V) | 0.1078 | microns/V
Spring Constant (N/m) | 0.056433 | N/m
Fluid Experiment
Laser Alignment Offset | 0
Set Point | 2
Point Spectroscopy
Samples | 1024
Approach Rate | 0.01
Z Start | -1.3
Z End | 0.1
Trigger | 2
Linearizer | ON
Sensitivity | 0.1078 | microns/V
Spring Constant | 0.056433 | N/m