## SiN - Air
Test ID | 7 |  | Fluids
Date | 2012-03-20 |  | Air
Substrate | Silicon | B9W10 | 1% HF
Fluid | Air |  | 1% HF, 10% HCl
AFM Probe Tip | NPG-10 - S1 - Cr/Au |  | 40x R90
Tip # | 3
Probe Substrate | Silicon (300 micron) |  | 1%HF in ethanol
Probe Cantilever | SiN
Top Coating | None
Bottom Coating | Cr/Au - 15/60
Side | D
Resonances (kHz) | 12-24
k (N/m) | 0.06
Frequency (kHz) | 22.67
Environment | Air
Thermal Tune Set Up
Experiment Setup | Standard Contact
Environment | Air
Laser Alignment | 0 | V
Set Point | 1 | V
P | 0.5
I | 0.1
D | 0
Get microns/V
Point Spectroscopy
Samples | 1024
Approach Rate | 0.12
Z Start | -1.8
Z End | 0.8446
Trigger | 2
Linearizer | ON
Sensitivity (micons/V) | 0.1184 | microns/V
Thermal Tune
Frequency (kHz) | 16.992
Q | 36.81
Sensitivity (microns/V) | 0.1172 | microns/V
Spring Constant (N/m) | 0.096121 | N/m
Fluid Experiment
Laser Alignment Offset | 0
Set Point | 2
Point Spectroscopy
Samples | 1024
Approach Rate | 0.01
Z Start | -1.3
Z End | 0.1
Trigger | 2
Linearizer | ON
Sensitivity | 0.1078 | microns/V
Spring Constant | 0.056433 | N/m